## Sheet1
ASTM A182 Chemical Requirements
Grade | UNS | C | Mn | P | S | Si | Ni | Cr | Mo | Cu | N | W
F317L | S31703 | 0.03 | 2 | 0.045 | 0.03 | 1 | 11.0-15.0 | 18.0-20.0 | 3.0-4.0
F20 | N08020 | 0.07 | 2 | 0.045 | 0.035 | 1 | 32.0-38.0 | 19.0-21.0 | 2.0-3.0 | 3.0-4.0
F44 | S31254 | 0.02 | 1 | 0.03 | 0.01 | 0.8 | 17.5-18.5 | 19.5-20.5 | 6.0-6.5 | 0.5-1.0 | 0.18-0.22
F904L | N08904 | 0.02 | 2 | 0.04 | 0.03 | 1 | 23.0-28.0 | 19.0-23.0 | 4.0-5.0 | 1.0-2.0 | 1
F51 | S31803 | 0.03 | 2 | 0.03 | 0.02 | 1 | 4.5-6.5 | 21.0-23.0 | 2.5-3.5 |  | 0.08-0.2
F53 | S32750 | 0.03 | 1.2 | 0.035 | 0.02 | 0.8 | 6.0-8.0 | 24.0-26.0 | 3.0-5.0 | 0.5 | 0.24-0.32
F55 | S32760 | 0.03 | 1 | 0.03 | 0.01 | 1 | 6.0-8.0 | 24.0-26.0 | 3.0-4.0 | 0.5-1.0 | 0.2-0.3 | 0.5-1.0
F60 | S32205 | 0.03 | 2 | 0.03 | 0.02 | 1 | 4.5-6.5 | 22.0-23.0 | 3.0-3.5 |  | 0.14-0.2
F61 | S32550 | 0.04 | 1.5 | 0.04 | 0.03 | 1 | 4.5-6.5 | 24.0-27.0 | 2.9-3.9 | 1.5-2.5 | 0.1-0.25
ASTM A182 Tensile and Hardness Requirements
Grade | UNS | Heat Treatment |  | Tensile Strength min,Mpa |  | Yield Strength min,Mpa |  | Elongation min, % | Reduction of Area,min,% | Hardness, max | Winrock Marked
F317L | S31703 | Solution +quench |  | 485 |  | 170 |  | 30 | 50 | 50 | HPF 317L
F20 | N08020 | Solution +quench |  | 550 |  | 240 |  | 30 | 50 | 50 | HPF F20
F44 | S31254 | Solution +quench |  | 650 |  | 300 |  | 35 | 50 | 50 | HPF F44
F904L | N08904 | Solution +quench |  | 490 |  | 215 |  | 35 |  |  | HPF 904L
F51 | S31803 | Solution +quench |  | 620 |  | 450 |  | 25 | 45 | 45 | HPF F51
F53 | S32750 | Solution +quench |  | 800 |  | 550 |  | 15 |  | 310HB | HPF F53
F55 | S32760 | Solution +quench |  | 750-895 |  | 550 |  | 25 | 45 | 45 | HPF F55
F60 | S32205 | Solution +quench |  | 655 |  | 450 |  | 25 | 45 | 45 | HPF F60
F61 | S32550 | Solution +quench |  | 750 |  | 550 |  | 25 | 50 | 50 | HPF F61