## Sheet1
A564/A564M Chemical Requirements
UNS | Class | Type | C | Mn | P | S | Si | Cr | Ni | Al | Cu | Cb+Ta
S17400 | 17/4PH | 630 | 0.07 | 1 | 0.04 | 0.03 | 1 | 15.0-17.5 | 3.0-5.0 |  | 3.0-5.0 | 0.15-0.45
S17700 | 17/7PH | 631 | 0.09 | 1 | 0.04 | 0.03 | 1 | 16.0-18.0 | 6.50-7.75 | 0.75-1.50
A564/A564M Solution Treatment
UNS | Class | Type | Condition |  |  | Solution Treatment |  |  |  | Hardness HB,max
S17400 | 17/4PH | 630 | Annealed |  |  | 1040±15℃, cool as required to below 32℃ |  |  |  | 363
S17700 | 17/7PH | 631 | Annealed |  |  | 1040±15℃ (water quench) |  |  |  | 229
A564/A564M Mechanical After Age Hardening Heat Treatment
Type | Condition | Suggested Hardening or Aging Treatment, or Both |  |  | Applicable Thickness in. and Test Direction |  | Tensile Strength min,Mpa | Yield Strength min,Mpa | Elongation min, % | Reduction of area, min, % | Hardness,min |  | Impact Charpy-V,min
|  | Tem-perature ℃ | Time h | Quench | [6 empty] | HRC | HB | J
630 | H900 | 480 | 1 | air cool | Up to 3 in.incl |  | 1310 | 1170 | 10 | 40 | 40 | 388
[5 empty] | Over 3 in. to 8 in. incl |  |  |  |  | 35
630 | H925 | 495 | 4 | air cool | Up to 3 in.incl |  | 1170 | 1070 | 10 | 44 | 38 | 375 | 6.8
[5 empty] | Over 3 in. to 8 in. incl |  |  |  |  | 38
630 | H1025 | 550 | 4 | air cool | Up to 8 in.incl |  | 1070 | 1000 | 12 | 45 | 35 | 331 | 20
630 | H1075 | 580 | 4 | air cool |  |  | 1000 | 860 | 13 | 45 | 32 | 311 | 27
630 | H1100 | 595 | 4 | air cool |  |  | 965 | 795 | 14 | 45 | 31 | 302 | 34
630 | H1150 | 620 | 4 | air cool |  |  | 930 | 725 | 16 | 50 | 28 | 277 | 41
631 | RH950 | 955℃ for not less than 10 min, but not more than 1 h, cool rapidly to room temperature. Cool within 24h to minus 75℃, hold not less than 8 h, Warm in air to room temperature . Heat to 510 ℃, hold 1h, air cool |  |  | Up to 4 in. incl |  | 1280 | 1030 | 6 | 10 | 41 | 388
631 | TH1050 | Alternative treatment: 760℃ Hold 90 min, cool to 15±3℃ within 1 h. Hold not less than 30 min, heat to 565℃ hold for 90 min, air cool |  |  | Up to 6 in. incl |  | 1170 | 965 | 6 | 25 | 38 | 352