## Sheet1
ASTM B564 Tensile and Hardness Requirements
Grade | UNS Grade | Diameter | Heat Treatment | Tensile Strength min,Mpa | Yield Strength min,Mpa | Elongation min, % | Winrock Marked
Monel 400 | N04400 | All | Annealed | 483 | 172 | 35 | HPF 400 or N04400
Inconel 600 | N06600 | All | Annealed | 552 | 241 | 30 | HPF 600 or N06600
Incoloy 800 | N08800 | All | Annealed | 517 | 207 | 30 | HPF 800 or N08800
Incoloy 800H | N08810 | All | Annealed | 448 | 172 | 30 | HPF 800H or N08810
Incoloy 800HT | N08811 | All | Annealed | 448 | 172 | 30 | HPF 800HT or N08811
Inconel 625 | N06625 | All | Annealed | 827 | 414 | 30 | HPF 625 or N06625
Incoloy 825 | N08825 | All | Annealed | 586 | 241 | 30 | HPF 825 or N08825
Hastelloy C276 | N10276 | All | Annealed | 690 | 283 | 40 | HPF C276 or N10276
Hastelloy C22 | N06022 | All | Annealed | 690 | 310 | 45 | HPF C22 or N06022
A453 660 | N06686 | All | Annealed | 690 | 310 | 45 | HPF 660 or N06686
Inconel 602CA | N06025 | All | Annealed | 680 | 270 | 30 | HPF 602CA or N06025